## Sheet1
| 序号 | 产品型号 | IF(mA) | VF(V) | Φ(lm) | 光效(lm/W) | Tc(K) | 主波长(nm) | 峰值波长(nm) | Ra
2835,7500-8000K,ra>70,53lm | 1 | 2835 | 149.9 | 3.265 | 53.74 | 109.81 | 7472 | 470.6 | 444.5 | 73.4
| 2 | 2835 | 149.9 | 3.323 | 53.56 | 107.52 | 7598 | 469.5 | 446 | 73.7
| 3 | 2835 | 149.9 | 3.338 | 55.7 | 111.31 | 7549 | 471.4 | 446.3 | 74.1
2835红光，20-25LM,15MIL | 序号 | 产品型号 | IF(mA) | VF(V) | Φ(lm) | 光效(lm/W) | Tc(K) | 主波长(nm) | 峰值波长(nm) | Ra
| 1 | 2835 | 149.9 | 2.08 | 21.38 | 68.59 | 1001 | 627 | 633.4 | 9
| 2 | 2835 | 149.9 | 2.049 | 20.77 | 67.65 | 1001 | 627.3 | 633.4 | 7.9
| 3 | 2835 | 149.9 | 2.145 | 20.21 | 62.87 | 1001 | 627.3 | 634.2 | 9.6
黄光，双晶，7-8LM,14MIL | 序号 | 产品型号 | IF(mA) | VF(V) | Φ(lm) | 光效(lm/W) | Tc(K) | 主波长(nm) | 峰值波长(nm) | Ra
| 1 | 2835 | 59.9 | 2.021 | 7.38 | 60.94 | 1669 | 591.1 | 594.1 | -26.3
| 2 | 2835 | 59.9 | 2.015 | 8.01 | 66.36 | 1648 | 591.4 | 594.3 | -26.2
| 3 | 2835 | 59.9 | 2.028 | 7.172 | 59.03 | 1692 | 590.8 | 593.6 | -26.7
红光双芯，6-8LM,9MIL | 序号 | 产品型号 | IF(mA) | VF(V) | Φ(lm) | 光效(lm/W) | Tc(K) | 主波长(nm) | 峰值波长(nm) | Ra
| 1 | 2835 | 59.9 | 2.172 | 6.34 | 33.57 | 1001 | 627.4 | 633.4 | 12
| 2 | 2835 | 59.9 | 2.185 | 6.372 | 48.69 | 1001 | 627.3 | 632.9 | 8.7
| 3 | 2835 | 59.9 | 2.21 | 6.697 | 50.59 | 1001 | 626.4 | 632.2 | 10.8
红光，14-16LM,20MIL | 序号 | 产品型号 | IF(mA) | VF(V) | Φ(lm) | 光效(lm/W) | Tc(K) | 主波长(nm) | 峰值波长(nm) | Ra
| 1 | 2835 | 149.9 | 2.284 | 14.68 | 42.89 | 1001 | 637.1 | 646.8 | 14.7
| 2 | 2835 | 149.9 | 2.295 | 14.44 | 41.97 | 1001 | 637.4 | 647.5 | 13
| 3 | 2835 | 149.9 | 2.308 | 14.89 | 43.05 | 1001 | 637.3 | 647.2 | 14.5