## Sheet1
客户数据
序号 | 白光分类(WHITE) | IF(mA) | VF(V) | P(mW) | Φ(lm) | 光效(lm/W) | x | y | Tc(K) | Ra | 德豪
1 | 1D | 699.9 | 3.436 | 2405 | 251 | 104.35 | 0.3141 | 0.3297 | 6425 | 71.9
2 | 1A | 699.9 | 3.43 | 2401 | 242.7 | 101.13 | 0.3105 | 0.3238 | 6669 | 71.7
3 | 1C | 699.9 | 3.244 | 2271 | 240.6 | 105.98 | 0.3187 | 0.338 | 6146 | 71.4
4 | 1C | 700 | 3.177 | 2224 | 210.1 | 94.48 | 0.3192 | 0.3423 | 6100 | 71.9
LMP
序号 | 白光分类(WHITE) | IF(mA) | VF(V) | P(mW) | Φ(lm) | 光效(lm/W) | x | y | Tc(K) | Ra | lmp
1 | 2A | 699.9 | 3.054 | 2138 | 256.5 | 120.01 | 0.3233 | 0.3357 | 5931 | 72.2
2 | 1D | 699.9 | 3.313 | 2319 | 221.3 | 95.42 | 0.3212 | 0.3343 | 6038 | 73.1
3 | 1D | 699.9 | 3.161 | 2213 | 225.5 | 101.92 | 0.3203 | 0.3349 | 6076 | 73.8
4 | 1D | 699.9 | 3.039 | 2128 | 231.9 | 109.02 | 0.3197 | 0.3323 | 6119 | 73.6
5 | 1D | 699.9 | 3.1 | 2170 | 256.8 | 118.33 | 0.3201 | 0.3326 | 6097 | 73.4
6 | 2B | 699.9 | 3.221 | 2255 | 241.8 | 107.25 | 0.3242 | 0.3404 | 5873 | 73
7 | 1D | 699.9 | 3.198 | 2239 | 249.5 | 111.48 | 0.3203 | 0.3305 | 6097 | 72.6
8 | 1D | 699.9 | 3.311 | 2317 | 234.3 | 101.11 | 0.3196 | 0.3301 | 6132 | 73
9 | 1D | 699.9 | 2.984 | 2089 | 239.3 | 114.6 | 0.3203 | 0.3345 | 6080 | 74
10 | 2B | 699.9 | 3.251 | 2276 | 247.8 | 108.92 | 0.3227 | 0.3377 | 5951 | 73.1