## 0404
序号 | IF(mA) | VF(V) | Φ(lm) | 光效(lm/W) | x | y | Tc(K) | Ra | SDCM
1 | 59.99 | 3.117 | 21.98 | 117.54 | 0.3096 | 0.3234 | 6728 | 73.1 | 7.5
2 | 59.99 | 3.123 | 22.18 | 118.41 | 0.3152 | 0.3296 | 6368 | 72 | 6.2
3 | 59.99 | 3.14 | 22.11 | 117.39 | 0.3113 | 0.3264 | 6604 | 72.5 | 6.2
4 | 59.99 | 3.169 | 23 | 120.97 | 0.3126 | 0.3292 | 6509 | 71.2 | 5
5 | 59.99 | 3.077 | 21.96 | 118.96 | 0.3095 | 0.3195 | 6774 | 72.5 | 9.9
6 | 59.99 | 3.108 | 22.62 | 121.34 | 0.3118 | 0.3229 | 6604 | 71.8 | 8.8
7 | 59.99 | 3.106 | 22.42 | 120.32 | 0.3131 | 0.3285 | 6486 | 72 | 5.8
8 | 59.99 | 3.109 | 22.97 | 123.13 | 0.3134 | 0.3307 | 6455 | 69.3 | 4.5
|  |  | 22.405 |  |  |  | 6566 | 71.8 | 6.7375