## 6-11
序号 | 备注 | IF(mA) | VF(V) | Φ(lm) | 光效(lm/W) | x | y | Tc(K) | Ra | SDCM
1 | 长方红光 | 60 | 2.609 | 6.248 | 39.9 | 0.6962 | 0.3024 | 1001 | 9.8 | 194.6
2 | 长方红光 | 60 | 2.586 | 5.96 | 38.4 | 0.6992 | 0.2992 | 1001 | 9.2 | 197.7
3 | 长方红光 | 60 | 2.524 | 5.644 | 37.27 | 0.6983 | 0.3005 | 1001 | 11.1 | 196.7
4 | 长方红光 | 59.99 | 2.536 | 5.616 | 36.9 | 0.6986 | 0.3003 | 1001 | 11.3 | 196.9
5 | 长方红光 | 60 | 2.528 | 5.981 | 39.42 | 0.6994 | 0.2997 | 1001 | 9.1 | 197.7
6 | 长方红光 | 59.99 | 2.548 | 5.736 | 37.51 | 0.6981 | 0.3006 | 1001 | 11.3 | 196.5
7 | 木 红光 | 60 | 2.519 | 6.152 | 40.7 | 0.6944 | 0.3044 | 1001 | 19.6 | 192.6
8 | 木 红光 | 60 | 2.551 | 6.134 | 40.07 | 0.6938 | 0.3046 | 1001 | 19.5 | 192.2
9 | 木 红光 | 60 | 2.515 | 6.185 | 40.97 | 0.6944 | 0.3044 | 1001 | 20.5 | 192.7
10 | 木 红光 | 60 | 2.549 | 5.741 | 37.53 | 0.6942 | 0.3043 | 1001 | 19.6 | 192.6
11 | 木 红光 | 60 | 2.504 | 6.091 | 40.53 | 0.6944 | 0.3044 | 1001 | 19.6 | 192.7
12 | 木 红光 | 60 | 2.521 | 6.431 | 42.52 | 0.694 | 0.3046 | 1001 | 19.7 | 192.4
13 | 2835 27-B | 59.99 | 3.253 | 22.61 | 115.85 | 0.3097 | 0.3244 | 6710 | 73.4 | 6.9
14 | 2835 27-B | 59.99 | 3.223 | 22.74 | 117.59 | 0.3113 | 0.3261 | 6604 | 72.8 | 6.4
15 | 2835 27-B | 60 | 3.274 | 22.19 | 112.95 | 0.3089 | 0.3206 | 6796 | 74 | 9
16 | 2835 27-B | 60 | 3.25 | 23.9 | 122.56 | 0.3097 | 0.324 | 6715 | 72.6 | 7.1
17 | 2835 27-B | 60 | 3.307 | 22.16 | 111.69 | 0.3105 | 0.3242 | 6666 | 71.3 | 7.3
18 | 2835 27-B | 59.99 | 3.296 | 22.77 | 115.16 | 0.3103 | 0.3216 | 6708 | 72.3 | 8.9
19 | 长方金黄色16-18 | 60 | 3.129 | 14.85 | 79.12 | 0.5711 | 0.4223 | 1733 | 36.1 | 71
20 | 长方金黄色16-18 | 59.99 | 3.17 | 15.5 | 81.49 | 0.5718 | 0.4215 | 1724 | 35.5 | 71.8
21 | 长方金黄色16-18 | 60 | 3.103 | 16.47 | 88.46 | 0.5712 | 0.4218 | 1730 | 35.9 | 71.3
22 | 长方金黄色16-18 | 59.99 | 3.12 | 14.88 | 79.48 | 0.5706 | 0.4218 | 1733 | 36.5 | 70.9
23 | 长方金黄色16-18 | 60 | 3.134 | 14.06 | 74.78 | 0.5689 | 0.422 | 1745 | 36.4 | 69.7
24 | 长方金黄色16-18 | 59.99 | 3.098 | 16.29 | 87.64 | 0.5688 | 0.4231 | 1752 | 36.8 | 69.3
25 | 长方金黄色18-20 | 60 | 3.007 | 19.55 | 108.34 | 0.5639 | 0.4238 | 1787 | 37.9 | 65.9
26 | 长方金黄色18-20 | 60 | 2.999 | 19.34 | 107.45 | 0.5605 | 0.4222 | 1801 | 38.4 | 64
27 | 长方金黄色18-20 | 60 | 3.04 | 19.59 | 107.41 | 0.5597 | 0.423 | 1811 | 38.7 | 63.3
28 | 长方金黄色18-20 | 60 | 3.037 | 19.78 | 108.55 | 0.5607 | 0.4229 | 1804 | 38.3 | 64
29 | 长方金黄色18-20 | 60 | 3.044 | 19.9 | 108.93 | 0.5588 | 0.4206 | 1804 | 38.3 | 63.3
30 | 长方金黄色18-20 | 59.99 | 3.069 | 19.59 | 106.38 | 0.5557 | 0.4216 | 1830 | 39.3 | 61.1
31 | 木林森金黄色 | 60 | 3.197 | 15.92 | 83 | 0.5454 | 0.451 | 2074 | 40.8 | 47.9
32 | 木林森金黄色 | 60 | 3.168 | 15.43 | 81.21 | 0.5449 | 0.4512 | 2080 | 41.5 | 47.6
33 | 木林森金黄色 | 60 | 3.135 | 16.06 | 85.38 | 0.5435 | 0.4525 | 2098 | 41.8 | 46.5
34 | 木林森金黄色 | 60 | 3.182 | 16.29 | 85.35 | 0.5438 | 0.4524 | 2095 | 41.4 | 46.7
35 | 木林森金黄色 | 60 | 3.167 | 15.65 | 82.37 | 0.5442 | 0.4519 | 2089 | 41.4 | 47.1
36 | 木林森金黄色 | 60 | 3.158 | 16.45 | 86.82 | 0.5426 | 0.4533 | 2111 | 42 | 45.8
37 | 木林森金黄色 | 59.99 | 3.134 | 15.88 | 84.48 | 0.5455 | 0.4507 | 2072 | 41.3 | 48
38 | 木林森金黄色 | 59.99 | 3.146 | 14.85 | 78.7 | 0.545 | 0.4511 | 2078 | 41.5 | 47.7