## UR
序号 | 备注 | IF(mA) | VF(V) | Φ(lm) | 光效(lm/W) | x | y | Tc(K) | Ra | R9 | SDCM
1 | 1客户样品 | 59.99 | 3.144 | 18.21 | 96.52 | 0.5665 | 0.4199 | 1749 | 72.2 | -17.76 | 68.7
2 | 1客户样品 | 60.02 | 3.16 | 17.89 | 94.33 | 0.5711 | 0.4169 | 1704 | 71.3 | -19.76 | 72.6
3 | 1客户样品 | 59.99 | 3.12 | 17.57 | 93.85 | 0.5717 | 0.4162 | 1697 | 71.3 | -19.56 | 73.2
4 | 1客户样品 | 59.99 | 3.138 | 17.99 | 95.55 | 0.5654 | 0.4193 | 1753 | 72.8 | -16.19 | 68.1
5 | 1客户样品 | 59.99 | 3.148 | 17.34 | 91.84 | 0.5721 | 0.4153 | 1690 | 71.5 | -19.04 | 73.7
6 | 1客户样品 | 59.99 | 3.12 | 17.54 | 93.7 | 0.5697 | 0.4173 | 1715 | 71.9 | -18.34 | 71.5
7 | 1客户样品 | 59.97 | 3.142 | 17.44 | 92.55 | 0.5727 | 0.4148 | 1683 | 71.4 | -18.97 | 74.3
均值 |  |  |  | 17.71143 |  |  |  | 1713 |  |  | 71.72857
序号 | 备注 | IF(mA) | VF(V) | Φ(lm) | 光效(lm/W) | x | y | Tc(K) | Ra | R9 | SDCM
8 | 2 60-Y 60MA | 59.97 | 2.926 | 20.66 | 117.76 | 0.5482 | 0.4198 | 1873 | 39.5 | -112.16 | 56.5
9 | 2 60-Y 60MA | 59.96 | 2.95 | 20.54 | 116.11 | 0.5502 | 0.4202 | 1861 | 39 | -113.26 | 57.8
10 | 2 60-Y 60MA | 59.96 | 2.937 | 20.58 | 116.83 | 0.5528 | 0.42 | 1842 | 38.4 | -113.84 | 59.6
11 | 2 60-Y 60MA | 59.97 | 2.902 | 20.88 | 119.98 | 0.5545 | 0.4221 | 1841 | 38.2 | -114.75 | 60.1
12 | 2 60-Y 60MA | 59.96 | 2.949 | 20.37 | 115.21 | 0.5494 | 0.4204 | 1868 | 39.4 | -112.44 | 57.2
均值 |  |  |  | 20.606 |  |  |  | 1857 |  |  | 58.24
序号 | 备注 | IF(mA) | VF(V) | Φ(lm) | 光效(lm/W) | x | y | Tc(K) | Ra | R9 | SDCM
14 | 2 60-Y 150MA | 149.9 | 3.207 | 40.11 | 83.38 | 0.5445 | 0.4237 | 1923 | 39.7 | -113.54 | 53.1
15 | 2 60-Y 150MA | 149.9 | 3.233 | 39.06 | 80.54 | 0.5465 | 0.4239 | 1909 | 39.2 | -114.31 | 54.3
16 | 2 60-Y 150MA | 149.9 | 3.202 | 38.87 | 80.93 | 0.549 | 0.4237 | 1890 | 38.7 | -114.84 | 56
17 | 2 60-Y 150MA | 149.9 | 3.179 | 39.7 | 83.26 | 0.5508 | 0.4257 | 1888 | 38.4 | -115.81 | 56.7
18 | 2 60-Y 150MA | 149.9 | 3.217 | 38.91 | 80.63 | 0.5456 | 0.424 | 1917 | 39.6 | -113.45 | 53.7
均值 |  |  |  | 39.33 |  |  |  | 1905.4 |  |  | 54.76
序号 | 备注 | IF(mA) | VF(V) | Φ(lm) | 光效(lm/W) | x | y | Tc(K) | Ra | R9 | SDCM
20 | 3 UR21 | 59.97 | 2.47 | 2.046 | 13.81 | 0.6959 | 0.3017 | 1001 | 27.1 | -176.76 | 194.7
21 | 3 UR21 | 59.96 | 2.502 | 2.075 | 13.83 | 0.6985 | 0.299 | 1001 | 27.1 | -179.75 | 197.3
22 | 3 UR21 | 59.96 | 2.622 | 2.097 | 13.34 | 0.6983 | 0.2983 | 1001 | 28.9 | -176.1 | 197.5
23 | 3 UR21 | 59.97 | 2.49 | 2.133 | 14.29 | 0.697 | 0.2992 | 1001 | 27.8 | -177.96 | 196.3
24 | 3 UR21 | 59.96 | 2.489 | 2.141 | 14.34 | 0.6972 | 0.2993 | 1001 | 27.6 | -177.97 | 196.4
均值 |  |  |  | 2.0984 |  |  |  | 1001 |  |  | 196.44
序号 | 备注 | IF(mA) | VF(V) | Φ(lm) | 光效(lm/W) | x | y | Tc(K) | Ra | R9 | SDCM
25 | 4 UR23 | 59.98 | 2.498 | 3.293 | 21.97 | 0.6945 | 0.3035 | 1001 | 22.6 | -190.62 | 193.1
26 | 4 UR23 | 59.97 | 2.454 | 3.569 | 24.25 | 0.695 | 0.303 | 1001 | 22.1 | -191.66 | 193.6
27 | 4 UR23 | 59.96 | 2.534 | 3.624 | 23.85 | 0.6944 | 0.3032 | 1001 | 22.8 | -189.44 | 193.1
28 | 4 UR23 | 59.97 | 2.487 | 3.621 | 24.28 | 0.6949 | 0.3036 | 1001 | 22.5 | -189.82 | 193.3
29 | 4 UR23 | 59.96 | 2.497 | 3.425 | 22.87 | 0.6944 | 0.3033 | 1001 | 23.4 | -188.93 | 193.1
均值 |  |  |  | 3.5064 |  |  |  | 1001 |  |  | 193.24
序号 | 备注 | IF(mA) | VF(V) | Φ(lm) | 光效(lm/W) | x | y | Tc(K) | Ra | R9 | SDCM
30 | 5 UR55 | 59.96 | 2.612 | 6.005 | 38.34 | 0.6923 | 0.3063 | 1001 | 19.3 | -199.03 | 190.6
31 | 5 UR55 | 59.96 | 2.585 | 5.685 | 36.67 | 0.6956 | 0.303 | 1001 | 19.1 | -200.24 | 194
32 | 5 UR55 | 59.96 | 2.64 | 5.816 | 36.74 | 0.6936 | 0.3049 | 1001 | 20.1 | -196.72 | 192
33 | 5 UR55 | 59.96 | 2.626 | 5.57 | 35.37 | 0.6941 | 0.3049 | 1001 | 19.5 | -197.45 | 192.3
均值 |  |  |  | 5.769 |  |  |  | 1001 |  |  | 192.225
序号 | 备注 | IF(mA) | VF(V) | Φ(lm) | 光效(lm/W) | x | y | Tc(K) | Ra | R9 | SDCM
34 | 6 UR00 | 59.99 | 2.624 | 5.617 | 35.68 | 0.694 | 0.3047 | 1001 | 19.7 | -197.07 | 192.3
35 | 6 UR00 | 59.96 | 2.668 | 5.56 | 34.76 | 0.6938 | 0.3044 | 1001 | 20.6 | -194.22 | 192.3
36 | 6 UR00 | 59.96 | 2.626 | 5.75 | 36.52 | 0.6931 | 0.3056 | 1001 | 20.3 | -195.56 | 191.4
37 | 6 UR00 | 59.96 | 2.574 | 5.345 | 34.62 | 0.6945 | 0.3039 | 1001 | 20.1 | -196.75 | 192.9
38 | 6 UR00 | 59.96 | 2.601 | 5.393 | 34.58 | 0.6949 | 0.304 | 1001 | 20.3 | -195.5 | 193.2
均值 |  |  |  | 5.533 |  |  |  | 1001 |  |  | 192.42
序号 | 备注 | IF(mA) | VF(V) | Φ(lm) | 光效(lm/W) | x | y | Tc(K) | Ra | R9 | SDCM
39 | 7 UR26 | 59.96 | 2.596 | 5.278 | 33.91 | 0.6971 | 0.3016 | 1001 | 19.7 | -198.76 | 195.5
40 | 7 UR26 | 59.96 | 2.646 | 5.898 | 37.17 | 0.6931 | 0.3057 | 1001 | 20.1 | -196.67 | 191.3
41 | 7 UR26 | 59.96 | 2.573 | 6.016 | 38.98 | 0.6948 | 0.3037 | 1001 | 16.9 | -210.76 | 193.2
42 | 7 UR26 | 59.96 | 2.555 | 5.715 | 37.3 | 0.6947 | 0.3039 | 1001 | 19.9 | -197.6 | 193
43 | 7 UR26 | 59.96 | 2.657 | 5.661 | 35.52 | 0.694 | 0.3044 | 1001 | 20 | -197.29 | 192.4
均值 |  |  |  | 5.7136 |  |  |  | 1001 |  |  | 193.08