## 季成
序号 | 备注 | IF(mA) | VF(V) | Φ(lm) | 光效(lm/W) | x | y | Tc(K) | Ra | R9 | SDCM
1 | 晶力6V150 | 149.9 | 6.29 | 145.3 | 154.1 | 0.3187 | 0.3415 | 6127 | 69.2 | -40.47 | 4.1
2 | 晶力6V150 | 149.9 | 6.421 | 146 | 151.65 | 0.3197 | 0.3417 | 6080 | 69.9 | -38.63 | 4.8
3 | 晶力6V150 | 149.9 | 6.246 | 141 | 150.58 | 0.3131 | 0.3295 | 6476 | 70.5 | -31.69 | 5.1
4 | 晶力6V150 | 149.9 | 6.309 | 145.7 | 154.02 | 0.3187 | 0.3392 | 6139 | 69.4 | -38.1 | 4.5
5 | 晶力6V150 | 149.9 | 6.264 | 144.2 | 153.58 | 0.3191 | 0.3399 | 6119 | 69.8 | -37.78 | 4.6
均值 |  |  |  | 144.44 |  |  |  | 6188.2
6 | 2洁雄 | 149.9 | 6.286 | 112.1 | 118.99 | 0.3127 | 0.3301 | 6493 | 74.1 | -20.81 | 4.5
7 | 2洁雄 | 149.9 | 6.145 | 116.7 | 126.65 | 0.3147 | 0.3294 | 6398 | 72.9 | -21.4 | 6.2
8 | 2洁雄 | 149.9 | 6.264 | 111.6 | 118.87 | 0.3123 | 0.3285 | 6527 | 74.4 | -19.17 | 5.3
9 | 2洁雄 | 149.9 | 6.327 | 113.8 | 119.99 | 0.3126 | 0.3281 | 6516 | 73.9 | -19.66 | 5.8
10 | 2洁雄 | 149.9 | 6.326 | 115 | 121.3 | 0.3202 | 0.3425 | 6056 | 82.4 | 9.93 | 5.1
均值 |  |  |  | 113.84
11 | 3长方120-130 | 149.9 | 6.336 | 115.3 | 121.39 | 0.3202 | 0.3427 | 6053 | 82.3 | 9.56 | 5.1
12 | 3长方120-130 | 149.9 | 6.355 | 117.6 | 123.43 | 0.3198 | 0.3391 | 6087 | 83.2 | 14.31 | 5.5
13 | 3长方120-130 | 149.9 | 6.373 | 114.5 | 119.8 | 0.3191 | 0.34 | 6117 | 81.9 | 9.71 | 4.6
均值 |  |  |  | 115.8
14 | 4 150ma、 | 149.9 | 3.127 | 11.42 | 24.36 | 0.6735 | 0.3146 | 1001 | 50.5 | -51.77 | 175.4
15 | 4 150ma、 | 149.9 | 3.122 | 11.4 | 24.35 | 0.6736 | 0.3147 | 1001 | 50.6 | -51.55 | 175.4
16 | 4 60ma | 59.99 | 2.91 | 5.711 | 32.71 | 0.6748 | 0.313 | 1001 | 48.8 | -57.6 | 176.8
17 | 4 60ma | 59.99 | 2.91 | 6.044 | 34.62 | 0.6703 | 0.3127 | 1001 | 49.7 | -53.82 | 174.1
18 | 5 60ma | 59.99 | 3.298 | 1.329 | 6.72 | 0.6975 | 0.2977 | 1001 | 38.8 | -112.08 | 197.2
19 | 5 60ma | 59.99 | 3.128 | 1.337 | 7.13 | 0.6985 | 0.298 | 1001 | 36.9 | -116.35 | 197.8
20 | 7 9V100 | 99.96 | 8.837 | 118.3 | 133.94 | 0.4336 | 0.3992 | 3017 | 81.6 | 5.69 | 3.2
21 | 7 9V100 | 99.96 | 8.978 | 118.2 | 131.75 | 0.4404 | 0.4024 | 2929 | 80.9 | 3.41 | 0.5
22 | 7 9V100 | 99.96 | 8.975 | 124 | 138.2 | 0.4329 | 0.4003 | 3039 | 81.2 | 4.52 | 3.8
23 | 7 9V100 | 99.97 | 8.935 | 119.3 | 133.6 | 0.4332 | 0.3989 | 3021 | 81.7 | 5.97 | 3.4
24 | 7 9V100 | 99.97 | 8.897 | 119.1 | 133.92 | 0.4365 | 0.3976 | 2954 | 81.4 | 5.55 | 2.3
均值 |  |  |  | 119.78