## Sheet1
序号 | 产品型号 | IF(mA) | VF(V) | IR(uA) | Φ(lm) | Φe(mW) | 光效(lm/W) | Ip | x | y | Tc(K) | 主波长(nm) | 峰值波长(nm) | Ra | R1 | R2 | R3 | R4 | R5 | R6 | R7 | R8 | R9 | R10 | R11 | R12 | R13 | R14 | R15 | Date | SDCM
1 | 2835 | 59.9 | 2.172 |  | 6.34 | 21.32 | 33.57 | 9174 | 0.6955 | 0.2966 | 1001 | 627.4 | 633.4 | 12 | 4.9 | 79.3 | 27.5 | -29.3 | 0 | 91.4 | 0.4 | -78.3 | -239 | 74.1 | -13.4 | 78.7 | 30.4 | 57.4 | -40.1 | 2019-02-25 16-55 | 187
2 | 2835 | 59.9 | 2.185 |  | 6.372 | 30.88 | 48.69 | 13062 | 0.6965 | 0.2966 | 1001 | 627.3 | 632.9 | 8.7 | 1.6 | 78.1 | 24.8 | -34.5 | -4.4 | 90.2 | -2.4 | -84.1 | -249.4 | 72.5 | -19.2 | 79.4 | 27.7 | 55.5 | -44.4 | 2019-02-25 16-55 | 187.7
3 | 2835 | 59.9 | 2.21 |  | 6.697 | 31.57 | 50.59 | 13416 | 0.6948 | 0.2979 | 1001 | 626.4 | 632.2 | 10.8 | 3.9 | 78.8 | 26.3 | -31 | -1.5 | 91.1 | -0.7 | -80.5 | -242.5 | 73.4 | -15.3 | 78.7 | 29.4 | 56.8 | -41.5 | 2019-02-25 16-56 | 186.1