## Sheet1
序号 | 产品型号 | IF(mA) | VF(V) | IR(uA) | Φ(lm) | Φe(mW) | 光效(lm/W) | Ip | x | y | Tc(K) | 主波长(nm) | 峰值波长(nm) | Ra | R1 | R2 | R3 | R4 | R5 | R6 | R7 | R8 | R9 | R10 | R11 | R12 | R13 | R14 | R15 | Date | SDCM
1 | 2835 | 149.9 | 2.284 |  | 14.68 | 116.6 | 42.89 | 48436 | 0.7083 | 0.2847 | 1001 | 637.1 | 646.8 | 14.7 | 4.9 | 77.9 | 31.9 | -26.7 | 1.8 | 84.3 | 9.9 | -66.2 | -223.6 | 74.2 | -13.9 | 81.8 | 29.7 | 58.4 | -32.9 | 2019-02-25 17-05 | 200
2 | 2835 | 149.9 | 2.295 |  | 14.44 | 118.4 | 41.97 | 48537 | 0.7094 | 0.2843 | 1001 | 637.4 | 647.5 | 13 | 3 | 77.1 | 30.6 | -29.6 | -0.7 | 82.7 | 9.1 | -68.4 | -227.8 | 73.2 | -17.4 | 82.2 | 28 | 57.4 | -35.1 | 2019-02-25 17-05 | 200.9
3 | 2835 | 149.9 | 2.308 |  | 14.89 | 120.5 | 43.05 | 49575 | 0.7088 | 0.2845 | 1001 | 637.3 | 647.2 | 14.5 | 4.6 | 77.8 | 31.5 | -27 | 1.5 | 83.9 | 10 | -66.2 | -223.7 | 74.3 | -14.3 | 81.9 | 29.4 | 58.1 | -33.1 | 2019-02-25 17-06 | 200.4