## Sheet1
序号 | 产品型号 | IF(mA) | VF(V) | IR(uA) | Φ(lm) | Φe(mW) | 光效(lm/W) | Ip | x | y | Tc(K) | 主波长(nm) | 峰值波长(nm) | Ra | R1 | R2 | R3 | R4 | R5 | R6 | R7 | R8 | R9 | R10 | R11 | R12 | R13 | R14 | R15 | Date | SDCM
1 | 2835 | 59.9 | 2.021 |  | 7.38 | 13.38 | 60.94 | 7037 | 0.5759 | 0.4157 | 1669 | 591.1 | 594.1 | -26.3 | -42.2 | 48.7 | 16.6 | -75.3 | -46.7 | 35 | -7.7 | -139 | -410.7 | 24 | -106.1 | -16.5 | -23 | 44.6 | -71.5 | 2019-02-25 16-58 | 64.5
2 | 2835 | 59.9 | 2.015 |  | 8.01 | 14.58 | 66.36 | 7627 | 0.5781 | 0.4142 | 1648 | 591.4 | 594.3 | -26.2 | -41.7 | 49 | 16.1 | -75.1 | -46.5 | 35.7 | -8 | -139.1 | -408.8 | 24.7 | -105.6 | -16.1 | -22.5 | 44.4 | -71.3 | 2019-02-25 16-58 | 66.4
3 | 2835 | 59.9 | 2.028 |  | 7.172 | 12.93 | 59.03 | 6829 | 0.5738 | 0.4177 | 1692 | 590.8 | 593.6 | -26.7 | -43.1 | 47.9 | 17.3 | -75.7 | -47.3 | 33.4 | -7.2 | -138.9 | -413.3 | 22.5 | -107.2 | -18.9 | -24 | 44.9 | -72 | 2019-02-25 16-59 | 62.4