## Sheet1
2016-35mil
序号 | 白光分类(WHITE) | IF(mA) | VF(V) | P(mW) | IR(uA) | Φ(lm) | Φe(mW) | 光效(lm/W) | x | y | Tc(K) | Ra
1 | 1D | 349.9 | 2.939 | 1028 | 0 | 129 | 405 | 125.44 | 0.3201 | 0.3358 | 6083 | 74.3
2 | 1D | 349.9 | 2.952 | 1032.9048 | 0 | 128.2 | 402.7 | 124.116 | 0.3178 | 0.3337 | 6206 | 73.3
3 | 1D | 350.1 | 2.915 | 1020.5415 | 0 | 131.6 | 411 | 128.9511 | 0.321 | 0.3366 | 6036 | 73.5
2016-43mil
序号 | 白光分类(WHITE) | IF(mA) | VF(V) | P(mW) | IR(uA) | Φ(lm) | Φe(mW) | 光效(lm/W) | x | y | Tc(K) | Ra
1 | 2B | 350.3 | 2.977 | 1042.8431 | 0 | 148.7 | 445.6 | 142.591 | 0.329 | 0.3544 | 5646 | 71.5
2 | 2B | 349.9 | 2.881 | 1008 | 0 | 153.3 | 461.6 | 152.11 | 0.3289 | 0.3516 | 5651 | 71.8
3 | 2T | 350 | 2.885 | 1010 | 0 | 155.6 | 463 | 154.09 | 0.3317 | 0.3576 | 5534 | 71